## S38-9042016-9232016
/SRIdata/2016-07-11.csv |  |  | Temp | Step2 Lpulse2Core= QPow-Term-LPulseOther | [5 empty] | Step3 L_Jacket(Q)=HP+Lpulse2Core-L_Argon-L_He | [5 empty] | L_Argon(Q) (PowOut - Term) | [5 empty] | L_He(Q)=gasCP*den*H2makeup*abs(coreGasIn-CoreGasOut)) | [6 empty] | HP | [6 empty] | Term | [5 empty] | QPow | [5 empty] | CoreIn | [5 empty] | CoreOut | [5 empty] | H2MakeupLPM | [5 empty] | PowOut | [5 empty] | Term Coefficient Variance | [5 empty] | P-Pi Coefficient Variance | [5 empty] | CoreIn Coefficient Variance | [5 empty] | CoreOut Coefficient Variance | [5 empty] | PowOut Coefficient Variance
Q pulse Length | 300 | 100 |  | 300 | 100 | 300 | 100 | 300 | 100 | 300 | 100 | 300 | 100 | 300 | 100 | 300 | 100 | 300 | 100 | 300 | 100 | 300 | 100 | 300 | 100 | 300 | 100 |  | NQ | 300 | 100 | 300 | 100 | 300 | 100 | 300 | 100 | 300 | 100 | 300 | 100 | 300 | 100 | 300 | 100 | 300 | 100 | 300 | 100 | 300 | 100 | 300 | 100 | 300 | 100 | 300 | 100 | 300 | 100 | 300 | 100 | 300 | 100 | 300 | 100 | 300 | 100 | 300 | 100 | 300 | 100 | 300 | 100 | 300 | 100 | 300 | 100 | 300 | 100 | 300 | 100 | 300 | 100 | 300 | 100 | 300 | 100 | 300 | 100 | 300 | 100 | 300 | 100 | 300 | 100 | 300 | 100 | 300 | 100 | 300 | 100
Step1 | [27 empty] | He(9/4/2016-9/5/2016) | [52 empty] | 100 | 300
L_pulseOther | 2.3 | 2.42 | [25 empty] | Seq | /SRIdata/300-100ns steps 275-350C in 25C steps He 30sccm 100psi.csv
| He | H2 | [26 empty] | /SRIdata/2016-08-12/2016-08-12_day-23.csv : 2016-08-12_day-24.csv
GasCap | 5.19 | 14.53 | 2.77 | 4.80659 | 5.129344 | 4.741055 | 5.177018 | 4.806301 | 5.330649 | 30.85006 | 30.91074 | 30.9073 | 30.94411 | 31.01132 | 31.16557 | 6.42292 | 6.396806 | 6.418125 | 6.407723 | 6.36613 | 6.342135 | 0.3336053 | 0.3218015 | 0.3156261 | 0.3251806 | 0.3288509 | 0.3229411 | 277 |  | 32.8 | 32.5 | 32.9 | 32.5 | 32.9 | 32.5 | 25.90049 | 25.43855 | 25.97916 | 25.38566 | 25.92457 | 25.2252 | 33.00708 | 32.9879 | 33.02022 | 32.98268 | 33.03088 | 32.97584 | 48.18354 | 47.92441 | 47.8014 | 47.85019 | 47.6933 | 47.69451 | 44.66809 | 44.53333 | 44.47541 | 44.42353 | 44.22782 | 44.29135 | 0.0299747 | 0.02997454 | 0.02997469 | 0.02997485 | 0.02997353 | 0.02997392 | 32.32341 | 31.83536 | 32.39729 | 31.79338 | 32.29071 | 31.56733 | 0.2276606 | 0.5735225 | 0.5961786 | 0.5725902 | 0.6147506 | 0.553789 | 0.2593522 | 0.9514487 | 0.9804381 | 0.9225745 | 1.03045 | 0.9723538 | 0.4501649 | 0.08003524 | 0.1000138 | 0.09011267 | 0.1053266 | 0.07207107 | 0.2520627 | 0.08398899 | 0.09032041 | 0.03904449 | 0.1002543 | 0.07585028 | 0.2761411 | 0.5857485 | 0.6057617 | 0.5844436 | 0.6371723 | 0.5642034 | 2016-09-04 16:51 | 2016-09-04 17:51 | 2016-09-04 18:51 | 2016-09-04 19:51 | 2016-09-04 20:51 | 2016-09-04 21:51
Gas Den | 0.61 | 0.305 | 3.02 | 5.261297 | 5.9099 | 5.475806 | 5.943051 | 5.452849 | 5.931963 | 35.73547 | 35.53804 | 35.62618 | 35.64894 | 35.76352 | 35.77567 | 6.668213 | 6.714254 | 6.689587 | 6.640654 | 6.641739 | 6.619588 | 0.3576186 | 0.3576091 | 0.3600432 | 0.3534532 | 0.3475897 | 0.3367067 | 302 |  | 37.5 | 36.7 | 37.2 | 36.7 | 37.3 | 36.8 | 25.44487 | 24.65757 | 25.24845 | 24.61542 | 25.27734 | 24.62618 | 33.00617 | 32.98747 | 33.02426 | 32.97847 | 33.03019 | 32.97814 | 49.1298 | 49.73534 | 49.6135 | 49.59394 | 49.55123 | 49.56181 | 45.36127 | 45.9672 | 45.81961 | 45.86961 | 45.88858 | 46.01379 | 0.02997442 | 0.0299767 | 0.02997593 | 0.02997685 | 0.02997608 | 0.02997562 | 32.11308 | 31.37183 | 31.93804 | 31.25607 | 31.91908 | 31.24577 | 0.2022374 | 0.5599644 | 0.5963611 | 0.5854851 | 0.5925001 | 0.5578063 | 0.260209 | 0.944215 | 0.9876487 | 0.9226151 | 1.047916 | 0.9827012 | 0.599304 | 0.08233107 | 0.1183435 | 0.08522555 | 0.07941424 | 0.04857455 | 0.5181264 | 0.0691129 | 0.1180978 | 0.09228527 | 0.06380073 | 0.08934978 | 0.2346171 | 0.5891084 | 0.6236419 | 0.5834038 | 0.6255388 | 0.5894752 | 2016-09-05 00:51 | 2016-09-05 01:51 | 2016-09-05 02:51 | 2016-09-05 03:51 | 2016-09-05 04:52 | 2016-09-05 05:52
|  |  | 3.27 | 5.796135 | 6.332802 | 5.751397 | 6.229574 | 5.468839 | 5.797078 | 40.34942 | 40.2991 | 40.12238 | 39.96457 | 39.64582 | 39.52156 | 6.972813 | 7.052656 | 7.042817 | 7.080748 | 7.132943 | 7.178598 | 0.3739031 | 0.3810457 | 0.3861991 | 0.3842517 | 0.3900808 | 0.3969162 | 327 |  | 41.9 | 41.4 | 41.8 | 41.2 | 41.7 | 41.3 | 24.91111 | 24.22352 | 24.97437 | 24.33778 | 25.25114 | 24.76841 | 33.00724 | 32.97632 | 33.02577 | 32.98735 | 33.01998 | 32.98549 | 51.17483 | 51.95808 | 51.9694 | 52.12527 | 52.24098 | 52.48078 | 47.23497 | 47.94282 | 47.89971 | 48.07587 | 48.1302 | 48.29822 | 0.02997654 | 0.02997546 | 0.02997454 | 0.02997284 | 0.02997322 | 0.029975 | 31.88392 | 31.27617 | 32.01719 | 31.41853 | 32.38408 | 31.94701 | 0.1756728 | 0.5546779 | 0.5909943 | 0.543554 | 0.5678881 | 0.5672605 | 0.2588026 | 0.9752809 | 1.073644 | 0.971919 | 0.9821306 | 0.9341108 | 0.6909121 | 0.09112364 | 0.09380703 | 0.1084744 | 0.04966178 | 0.1381595 | 0.5987272 | 0.05548475 | 0.06329446 | 0.1154457 | 0.09607526 | 0.1300098 | 0.2600672 | 0.58435 | 0.6380481 | 0.5839022 | 0.5760704 | 0.5956079 | 2016-09-05 08:51 | 2016-09-05 09:52 | 2016-09-05 10:52 | 2016-09-05 11:52 | 2016-09-05 12:51 | 2016-09-05 13:51
|  |  | 3.52 | 5.03526 | 5.471738 |  |  |  |  | 43.81775 | 43.53743 |  |  |  |  | 7.687875 | 7.803855 |  |  |  |  | 0.4296386 | 0.4304576 |  |  |  |  | 352 |  | 46.9 | 46.3 |  |  |  |  | 25.67079 | 25.08831 |  |  |  |  | 33.00605 | 32.98004 |  |  |  |  | 54.53525 | 55.34384 |  |  |  |  | 50.00782 | 50.80739 |  |  |  |  | 0.0299747 | 0.02997207 |  |  |  |  | 33.35866 | 32.89216 |  |  |  |  | 0.2140648 | 0.5469676 |  |  |  |  | 0.2581008 | 0.9827873 |  |  |  |  | 0.7958014 | 0.09242059 |  |  |  |  | 0.6402567 | 0.1158992 |  |  |  |  | 0.3277304 | 0.5759268 |  |  |  |  | 2016-09-05 16:51 | 2016-09-05 17:52
He(9/19/2016-9/22/2016)
[28 empty] | Seq | /SRIdata/100-600C&300-100ns steps in 100C steps He 30sccm 100psiQV200V-000.csv | [51 empty] | 100 | 300
/SRIdata/2016-09-19_day-01.csv
|  |  | 1 | 7.1394 | 8.804843 | 6.467197 | 8.181203 | 6.528392 | 8.107392 | 13.15806 | 14.50938 | 12.21618 | 13.87875 | 12.29132 | 13.70542 | 0.00894337 | 0.009378497 | 0.009406201 | 0.009601877 | 0.009386448 | 0.008160136 | 0.07239494 | 0.1860848 | 0.1416059 | 0.09284857 | 0.1276832 | 0.09381333 | 100 | 6.7 | 6.1 | 5.9 | 5.9 | 5.8 | 5.9 | 5.7 | 23.51376 | 21.75676 | 24.2505 | 22.37308 | 24.1951 | 22.45449 | 32.95316 | 32.9816 | 33.01769 | 32.97428 | 33.02349 | 32.98189 | 42.06612 | 44.99705 | 44.87926 | 44.61111 | 44.89637 | 44.65848 | 41.30326 | 43.03627 | 43.38703 | 43.63266 | 43.55099 | 43.66998 | 0.02997531 | 0.02997685 | 0.02997423 | 0.02997377 | 0.02997731 | 0.02997716 | 23.52271 | 21.76614 | 24.2599 | 22.38268 | 24.20449 | 22.46265 | 2.868816 | 0.3316787 | 0.5090938 | 0.4094565 | 0.3521451 | 0.3842271 | 2.791478 | 0.7459907 | 0.8674814 | 0.7738483 | 0.8325781 | 0.7918902 | 2.443791 | 0.645312 | 0.3967236 | 0.174908 | 0.2405161 | 0.09677148 | 1.042282 | 0.2096946 | 0.01651998 | 0.1278898 | 0.0938369 | 0.1227283 | 2.86949 | 0.3315104 | 0.508863 | 0.4099122 | 0.3516944 | 0.3836286 | 2016-09-19 21:19 | 2016-09-19 22:19 | 2016-09-19 23:19 | 2016-09-20 00:19 | 2016-09-20 01:19 | 2016-09-20 02:19 | 2016-09-20 03:19
|  |  | 2 | 7.346205 | 9.272632 | 7.09562 | 9.236262 | 7.172067 | 8.975348 | 24.01918 | 25.33354 | 23.35194 | 25.23314 | 23.40915 | 24.90665 | 0.01321935 | 0.01432239 | 0.01394099 | 0.0150905 | 0.01549065 | 0.01654839 | 0.0138102 | 0.2247662 | 0.1297421 | 0.188029 | 0.1474309 | 0.1521447 | 200 | 17.7 | 16.7 | 16.3 | 16.4 | 16.2 | 16.4 | 16.1 | 23.3375 | 21.29657 | 23.60878 | 21.3287 | 23.54185 | 21.58695 | 32.98371 | 32.9892 | 33.0044 | 32.98496 | 33.01392 | 32.9823 | 56.5274965 | 61.29951 | 61.00948 | 61.84998 | 61.57552 | 61.73744 | 56.38196 | 58.93114 | 59.64237 | 59.86859 | 60.02193 | 60.13423 | 0.02997346 | 0.0299767 | 0.02997639 | 0.029975 | 0.02997485 | 0.02997562 | 23.35072 | 21.31089 | 23.62273 | 21.34379 | 23.5573435 | 21.6035 | 1.87714 | 0.43767 | 0.6366923 | 0.353209 | 0.5788871 | 0.3604139 | 1.889683 | 0.7869255 | 0.8410463 | 0.7518651 | 0.8601482 | 0.7481165 | 3.154353 | 0.5596919 | 0.2704358 | 0.3594721 | 0.2947218 | 0.1879302 | 1.485616 | 0.3864228 | 0.04469029 | 0.1156869 | 0.04298346 | 0.1115204 | 1.878258 | 0.4378502 | 0.6370056 | 0.3510542 | 0.5792939 | 0.3614928 | 2016-09-20 07:33 | 2016-09-20 08:33 | 2016-09-20 09:33 | 2016-09-20 10:33 | 2016-09-20 11:33 | 2016-09-20 12:33 | 2016-09-20 13:34
|  |  | 3 | 7.842687 | 9.266516 | 7.227469 | 9.055456 | 7.5988695 | 9.294774 | 37.84028 | 38.73967 | 37.02454 | 38.32922 | 37.31051 | 38.51999 | 0.01971442 | 0.02018506 | 0.02055934 | 0.02099922 | 0.0207562 | 0.02079593 | 0.2826941 | 0.2066644 | 0.2823691 | 0.3052414 | 0.2676072 | 0.2539839 | 300 | 31.6 | 30.3 | 29.7 | 30.1 | 29.6 | 30 | 29.5 | 22.84353 | 21.29819 | 23.48396 | 21.51003 | 23.11683 | 21.27359 | 32.98621 | 32.98471 | 33.01142 | 32.98548 | 33.0157 | 32.98837 | 72.15911 | 75.31593 | 75.13641 | 75.14137 | 75.52887525 | 75.67957 | 75.13814 | 77.49389 | 78.11176 | 78.35794 | 78.34887 | 78.356 | 0.02997399 | 0.02997222 | 0.02997654 | 0.02997454 | 0.02997454 | 0.02997454 | 22.86324 | 21.31838 | 23.50451 | 21.53103 | 23.13758 | 21.29439 | 2.464156 | 0.4037984 | 0.5425396 | 0.3644923 | 0.4010253 | 0.3730631 | 2.950273 | 0.7854177 | 0.8958565 | 0.7828178 | 0.7801218 | 0.7551223 | 2.735858 | 0.1371959 | 0.1139481 | 0.08170081 | 0.1337942 | 0.04632977 | 1.344233 | 0.358991 | 0.03890043 | 0.1239572 | 0.1104838 | 0.1074309 | 2.466183 | 0.4039521 | 0.5424151 | 0.3644319 | 0.4007858 | 0.3729781 | 2016-09-20 17:52 | 2016-09-20 18:52 | 2016-09-20 19:52 | 2016-09-20 20:52 | 2016-09-20 21:52 | 2016-09-20 22:52 | 2016-09-20 23:52
|  |  | 4 | 7.789366 | 9.324357 |  |  |  |  | 56.16504 | 57.37178 |  |  |  |  | 0.02749396 | 0.02787304 |  |  |  |  | 0.5968357 | 0.5247049 | 0.5290849 | 0 | 0 | 0 | 400 | 50.3 | 49 | 48.6 | 48.7 | 29.6 | 30 | 29.5 | 22.8832 | 21.24396 | 22.83835 | 0 | 0 | 0 | 32.97257 | 32.98832 | 33.0191 | 0 | 0 | 0 | 89.88263 | 93.3011 | 93.7337 | 0 | 0 | 0 | 96.17218 | 98.83043 | 99.30938 | 0 | 0 | 0 | 0.02997353 | 0.02997407 | 0.02997299 | 0 | 0 | 0 | 22.91069 | 21.27183 | 22.86626 | 0 | 0 | 0 | 2.495495 | 0.3924308 | 0.4263135 | 0 | 0 | 0 | 2.995952 | 0.7296617 | 0.7749989 | 0 | 0 | 0 | 2.874289 | 0.2243467 | 0.07555098 | 0 | 0 | 0 | 1.564788 | 0.4054148 | 0.05421837 | 0 | 0 | 0 | 2.495008 | 0.3927204 | 0.4261679 | 0 | 0 | 0 | 2016-09-21 03:59 | 2016-09-21 04:59 | 2016-09-21 05:59 | 2016-09-21 06:59
He (9/22/2016-9/23/2016)
/SRIdata/100-600C&300-100ns steps in 100C steps He 30sccm 100psiQV200V-000.csv
/SRIdata/2016-09-19_day-04.csv : 06.csv
|  |  | 1 | 6.91037 | 7.561803 | 5.161965 | 7.227235 | 5.148743 | 7.255011 | 13.51094 | 13.90566 | 11.82907 | 13.6682 | 11.7111 | 13.60651 | 0.02310863 | 0.02395319 | 0.0265196 | 0.02920354 | 0.03103227 | 0.03157482 | 0.3763187 | 0.3321872 | 0.2063749 | 0.2298308 | 0.2066101 | 0.2169224 | 100 | 7.7 | 7 | 6.7 | 6.9 | 6.7 | 6.8 | 6.6 | 23.78491 | 22.99981 | 25.55354 | 23.3385 | 25.56517 | 23.31055 | 32.99528 | 32.98161 | 33.0155 | 32.98573 | 33.01391 | 32.98556 | 42.54145 | 44.55641 | 43.88352 | 44.44539 | 44.32877 | 44.60034 | 38.57612 | 41.05578 | 41.7088 | 42.02326 | 42.15161 | 42.31444 | 0.02997639 | 0.02997361 | 0.02997485 | 0.02997191 | 0.02997531 | 0.0299743 | 23.80802 | 23.02376 | 25.58006 | 23.3677 | 25.5962 | 23.34213 | 2.130325 | 0.437883 | 0.5672802 | 0.4115624 | 0.4488596 | 0.4760336 | 1.91718 | 0.8032727 | 0.8693733 | 0.7784727 | 0.8056582 | 0.7717322 | 2.829923 | 0.104191 | 0.3192506 | 0.2235554 | 0.1476888 | 0.1604039 | 1.256543 | 0.4075091 | 0.01779388 | 0.1851963 | 0.07720327 | 0.1405001 | 2.130725 | 0.4381321 | 0.566177 | 0.4121968 | 0.4483546 | 0.4759802 | 2016-09-22 09:25 | 2016-09-22 10:25 | 2016-09-22 11:25 | 2016-09-22 12:25 | 2016-09-22 13:25 | 2016-09-22 14:25 | 2016-09-22 15:25
|  |  | 2 | 5.724676 | 7.561039 | 5.913548 | 8.057072 | 6.03474 | 8.218646 | 24.10987 | 25.44349 | 24.00314 | 25.92102 | 24.10846 | 25.96787 | 0.05326139 | 0.05368685 | 0.05206524 | 0.04976407 | 0.04874714 | 0.04766733 | 0.2615424 | 0.2638611 | 0.2583438 | 0.2862893 | 0.2775296 | 0.3031039 | 200 | 19.7 | 18.7 | 18.2 | 18.4 | 18.2 | 18.4 | 18.1 | 24.95621 | 23.00606 | 24.79958 | 22.50958 | 24.68388 | 22.34049 | 32.98089 | 32.9871 | 33.01313 | 32.98665 | 33.01862 | 32.97914 | 55.8366 | 58.45215 | 58.7431 | 59.10551 | 58.92129 | 59.13643 | 53.08039 | 55.67153 | 56.02059 | 56.08867 | 55.99659 | 55.94237 | 0.02997315 | 0.02997346 | 0.02997315 | 0.02997469 | 0.02997307 | 0.02997438 | 25.00947 | 23.05975 | 24.85165 | 22.55935 | 24.73262 | 22.38816 | 2.672782 | 0.3651382 | 0.4507679 | 0.3844429 | 0.4296497 | 0.3659415 | 2.81132 | 0.7752198 | 0.7776605 | 0.7420998 | 0.7982935 | 0.744123 | 2.158142 | 0.2422801 | 0.04323118 | 0.1446711 | 0.1834631 | 0.2395045 | 1.482838 | 0.3771081 | 0.08725675 | 0.09843033 | 0.1335966 | 0.07680549 | 2.672898 | 0.3652107 | 0.4507955 | 0.3838733 | 0.4312393 | 0.3651148 | 2016-09-22 19:49 | 2016-09-22 20:49 | 2016-09-22 21:49 | 2016-09-22 22:49 | 2016-09-22 23:49 | 2016-09-23 00:49 | 2016-09-23 01:49
|  |  | 3 | 6.576967 | 8.489632 | 6.228695 | 8.447709 | 6.034711 | 8.255962 | 39.60739 | 40.64594 | 38.92178 | 40.63288 | 38.65638 | 40.38301 | 0.0719038 | 0.07770967 | 0.07887735 | 0.07993662 | 0.07941177 | 0.07985083 | 0.2976753 | 0.3659844 | 0.3280382 | 0.3348904 | 0.298924 | 0.2930968 | 300 | 34.8 | 33.4 | 32.6 | 33.1 | 32.6 | 33 | 32.5 | 24.10648 | 22.07011 | 24.49001 | 22.11451 | 24.68409 | 22.31136 | 32.98345 | 32.97974 | 33.0187 | 32.98221 | 33.0188 | 32.98732 | 72.92072 | 76.70166 | 77.12937 | 77.43461 | 77.18898 | 77.25506 | 69.78398 | 72.84506 | 73.67272 | 73.90551 | 74.03899 | 74.16647 | 0.02997554 | 0.02997515 | 0.02997593 | 0.02997377 | 0.02997469 | 0.02997469 | 24.17838 | 22.14782 | 24.56889 | 22.19444 | 24.7635 | 22.39121 | 1.608014 | 0.402494 | 0.4409265 | 0.3772501 | 0.3954721 | 0.3654325 | 1.420682 | 0.7606624 | 0.8449866 | 0.7965019 | 0.8532121 | 0.7805011 | 2.270167 | 0.4557106 | 0.08859069 | 0.1283772 | 0.2119448 | 0.123772 | 1.504581 | 0.5026858 | 0.03546886 | 0.1240523 | 0.04988052 | 0.09078801 | 1.60796 | 0.403098 | 0.4404489 | 0.3774089 | 0.3959766 | 0.365992 | 2016-09-23 06:36 | 2016-09-23 07:35 | 2016-09-23 08:35 | 2016-09-23 09:36 | 2016-09-23 10:36 | 2016-09-23 11:36 | 2016-09-23 12:36
|  |  | 4 | 6.26691 | 7.969158 | 5.851004 | 8.010368 | 5.752469 | -2.42 | 58.76383 | 60.15025 | 58.05631 | 60.21544 | 58.06537 | 30.08 | 0.1049181 | 0.1055005 | 0.1075331 | 0.1089062 | 0.1104353 | 0 | 0.1981574 | 0.1134041 | 0.08716051 | 0.08602335 | 0.07666196 | 0 | 400 | 54.1 | 52.8 | 52.4 | 52.4 | 52.4 | 52.5 | 32.5 | 24.4156 | 22.59864 | 24.86506 | 22.55658 | 24.96445 | 0 | 32.98251 | 32.9878 | 33.01606 | 32.98695 | 33.01692 | 0 | 92.9553 | 94.32053 | 94.26441 | 94.40892 | 94.31284 | 0 | 90.86714 | 93.12543 | 93.34599 | 93.50249 | 93.50502 | 0 | 0.02997423 | 0.02997284 | 0.02997654 | 0.0299767 | 0.02997569 | 0 | 24.52052 | 22.70414 | 24.97259 | 22.66549 | 25.07489 | 0 | 2.994999 | 0.4146744 | 0.3920518 | 0.3770428 | 0.3865975 | 0 | 3.393908 | 0.759574 | 0.7494806 | 0.7332132 | 0.7773511 | 0 | 2.242416 | 0.06062198 | 0.08563816 | 0.1538615 | 0.1973772 | 0 | 1.709752 | 0.1640155 | 0.04493516 | 0.110426 | 0.07717199 | 0 | 2.995287 | 0.4142516 | 0.3917224 | 0.377388 | 0.3860471 | 0 | 2016-09-23 16:51 | 2016-09-23 17:51 | 2016-09-23 18:51 | 2016-09-23 19:51 | 2016-09-23 20:51 | 2016-09-23 21:51 | 2016-09-23 12:42
|  |  | 5 | 6.565111 | 8.740659 | 6.448064 | 8.657257 | 6.39689 | 8.622228 | 84.02108 | 85.88648 | 83.65417 | 85.85763 | 83.5827 | 85.81845 | 0.1235449 | 0.1240346 | 0.1226064 | 0.1220284 | 0.1213964 | 0.1216718 | 0.1204869 | 0.1301455 | 0.1712852 | 0.177598 | 0.1927928 | 0.1821055 | 500 | 79.2 | 77.7 | 77.4 | 77.5 | 77.5 | 77.5 | 77.5 | 24.12136 | 21.82607 | 24.26672 | 21.91091 | 24.32027 | 21.93807 | 32.98647 | 32.98673 | 33.01479 | 32.98817 | 33.01716 | 32.9803 | 111.6554 | 114.1702 | 114.1409 | 114.0847 | 113.855 | 113.9876 | 112.9251 | 115.5416 | 115.9457 | 115.9562 | 115.8867 | 115.9066 | 0.02997322 | 0.02997438 | 0.0299767 | 0.02997423 | 0.02997407 | 0.02997361 | 24.24491 | 21.95011 | 24.38933 | 22.03294 | 24.44167 | 22.05974 | 1.918858 | 0.3360495 | 0.3528668 | 0.3514151 | 0.3823461 | 0.3785889 | 1.74031 | 0.7623056 | 0.7682454 | 0.7293094 | 0.7518319 | 0.7142771 | 1.991121 | 0.2823795 | 0.2099451 | 0.1321013 | 0.1923418 | 0.1428977 | 1.665415 | 0.3366358 | 0.05545746 | 0.07684894 | 0.1175719 | 0.1205073 | 1.918711 | 0.3363366 | 0.3527262 | 0.35141 | 0.3822387 | 0.3785071 | 2016-09-24 02:23 | 2016-09-24 03:23 | 2016-09-24 04:23 | 2016-09-24 05:23 | 2016-09-24 06:23 | 2016-09-24 07:23 | 2016-09-24 08:23
|  |  | 6 | 6.259824 | 7.899488 | 6.235803 | 8.512954 |  |  | 115.9941 | 117.2145 | 115.3323 | 117.8046 |  |  | 0.1510431 | 0.1557517 | 0.1573375 | 0.1591327 |  |  | 0.4146505 | 0.4291951 | 0.4461529 | 0.4492043 | 0.4787575 | 0 | 600 | 110.4 | 110.3 | 109.9 | 109.7 | 109.9 |  |  | 24.41815 | 22.6584 | 24.4896 | 22.04666 |  |  | 32.97797 | 32.97789 | 33.0254 | 32.97962 |  |  | 132.6563175 | 136.1447 | 136.9618 | 137.2588 | 137.0236 | 0 | 137.0262 | 140.6675 | 141.6634 | 141.9927 | 142.0685 | 0 | 0.02997197 | 0.02997394 | 0.0299733 | 0.02997284 | 0.02997569 | 0 | 24.56919 | 22.81415 | 24.64694 | 22.2058 | 24.7547 | 0 | 2.219783 | 1.292882 | 0.3613362 | 0.3217355 | 0.3549444 | 0 | 2.074665 | 0.9811465 | 0.7855441 | 0.747482 | 0.8586226 | 0 | 1.879966 | 0.626026 | 0.09146379 | 0.1887326 | 0.2004015 | 0 | 1.555162 | 0.721161 | 0.03416856 | 0.1313605 | 0.05853656 | 0 | 2.219957 | 1.291848 | 0.3610946 | 0.3212223 | 0.355097 | 0 | 2016-09-24 13:22 | 2016-09-24 13:21 | 2016-09-24 14:44 | 2016-09-24 15:44 | 2016-09-24 16:44 | 2016-09-24 17:45 | 2016-09-24 08:36
[29 empty] | x2 | 2.594643 | 2.632143 | 2.591071 | 2.630357
[29 empty] | x2 | 2.206071 | 1.957857 | 2.165357 | 1.978929
[29 empty] | c | 2.91 | 2.76 | 2.79 | 2.73

## S38-9282016
/SRIdata/2016-07-11.csv |  |  | Temp | Step2 Lpulse2Core= QPow-Term-LPulseOther | [10 empty] | Step3 L_Jacket(Q)=HP+Lpulse2Core-L_Argon-L_He | [10 empty] | L_Argon(Q) (PowOut - Term) | [10 empty] | L_He(Q)=gasCP*den*H2makeup*abs(coreGasIn-CoreGasOut)) | [11 empty] | HP | [11 empty] | Term | [10 empty] | QPow | [10 empty] | CoreIn | [10 empty] | CoreOut | [10 empty] | H2MakeupLPM | [10 empty] | PowOut | [10 empty] | Term LPM |  |  | Term |  |  | PowOut
Q pulse Length | 300 | 100 |  | 300 | 100 | 150 | 300 | 150 | 100 | 91.666667 | 300 | 300 | 83.33 | 300 | 300 | 100 | 150 | 300 | 150 | 100 | 91.666667 | 300 | 300 | 83.33 | 300 | 300 | 100 | 150 | 300 | 150 | 100 | 91.666667 | 300 | 300 | 83.33 | 300 | 300 | 100 | 150 | 300 | 150 | 100 | 91.666667 | 300 | 300 | 83.33 | 300 |  | NQ | 300 | 100 | 150 | 300 | 150 | 100 | 91.666667 | 300 | 300 | 83.33 | 300 | 300 | 100 | 150 | 300 | 150 | 100 | 91.666667 | 300 | 300 | 83.33 | 300 | 300 | 100 | 150 | 300 | 150 | 100 | 91.666667 | 300 | 300 | 83.33 | 300 | 300 | 100 | 150 | 300 | 150 | 100 | 91.666667 | 300 | 300 | 83.33 | 300 | 300 | 100 | 150 | 300 | 150 | 100 | 91.666667 | 300 | 300 | 83.33 | 300 | 300 | 100 | 150 | 300 | 150 | 100 | 91.666667 | 300 | 300 | 83.33 | 300 | 300 | 100 | 150 | 300 | 150 | 100 | 91.666667 | 300 | 300 | 83.33 | 300 | 300 | 83.33 | 300 | 300 | 83.33 | 300 | 300 | 83.33 | 300
Step1 | [47 empty] | He (9/27/2016-10/04/2016) | [79 empty] | averageLPM
L_pulseOther | 2.3 | 2.42 | [45 empty] | Seq | \SRIdata\100-600C&300-100ns steps in 100C steps He 30sccm 100psiQV200V-004.csv | [78 empty] | 0.425083096
| He | H2 | [45 empty] | Data | \SRI-IPB2\2016-09-30_SRI_v171-core27b\2016-09-19_day-10after.csv-21.csv
GasCap | 5.19 | 14.53 | 1 | 5.167327 | 6.316121 | 5.699902 | 5.222121 | 5.456412 | 5.909805 | 6.088542 | 4.914262 | 5.156394 | 6.829339 | 5.050279 | 10.42173 | 11.43149 | 11.13333 | 10.86478 | 11.03114 | 11.27125 | 11.26755 | 10.41884 | 10.20021 | 11.74636 | 10.31983 | 1.878621 | 1.760955 | 1.613933 | 1.534911 | 1.49104 | 1.585519 | 1.70045 | 1.675425 | 1.943905 | 1.841681 | 1.844357 | 0.2347723 | 0.2270686 | 0.2272128 | 0.2292119 | 0.2393126 | 0.2343902 | 0.1866471 | 0.1962719 | 0.290241 | 0.2853611 | 0.2945633 | 100 | 7.969492 | 7.367797 | 7.10339 | 7.274576 | 7.40678 | 7.305085 | 7.181356 | 7.066102 | 7.376271 | 7.277966 | 7.044068 | 7.408475 | 25.51983 | 24.29551 | 24.91242 | 25.45413 | 25.10349 | 24.69382 | 24.47184 | 25.64627 | 25.43316 | 23.79132 | 25.53531 | 32.98715 | 33.03163 | 33.03232 | 32.97626 | 32.97991 | 33.02363 | 32.98038 | 32.98053 | 33.00955 | 33.04066 | 33.00559 | 34.17298 | 34.29284 | 33.85502 | 33.42123 | 33.53182 | 34.0898 | 34.8507 | 34.23698 | 34.03304 | 34.62825 | 33.7463 | 36.64786 | 36.68615 | 36.24913 | 35.8353 | 36.05457 | 36.55954 | 36.81707 | 36.3035 | 37.09154 | 37.63516 | 36.84999 | 0.02996364 | 0.02996818 | 0.02997727 | 0.02999091 | 0.02996364 | 0.02997727 | 0.02998182 | 0.03 | 0.02997458 | 0.02997627 | 0.02997797 | 27.39845 | 26.05646 | 26.52635 | 26.98905 | 26.59453 | 26.27934 | 26.17229 | 27.32169 | 27.37706 | 25.633 | 27.37966 | 0.4167413 | 0.005331271 | 0.005296881 | 24.93406 | 0.2983839 | 0.3181907 | 26.87796 | 2.140065 | 2.162548
Gas Den | 0.61 | 0.305 | 1.5 | 5.369676 | 6.555808 | 5.730042 | 5.451085 | 5.862368 | 6.499564 | 6.365868 | 4.545759 | 5.329252 | 6.730037 | 5.30983 | 16.10598 | 17.11458 | 16.55288 | 16.54641 | 16.9841 | 17.17564 | 16.7589 | 15.26674 | 16.08945 | 16.92271 | 15.83865 | 2.305317 | 2.165578 | 2.022228 | 1.947994 | 1.820778 | 2.079827 | 2.304736 | 2.271304 | 2.302601 | 2.425505 | 2.458962 | 0.2583783 | 0.2665568 | 0.2640206 | 0.2566838 | 0.2574946 | 0.2440972 | 0.1931444 | 0.2259005 | 0.3304191 | 0.2699578 | 0.2732301 | 150 | 14.1 | 13.3 | 12.99091 | 13.10909 | 13.3 | 13.2 | 13 | 12.89091 | 13.21818 | 13.39322 | 12.88814 | 13.26102 | 25.32897 | 24.23696 | 24.89077 | 25.03475 | 24.65007 | 24.26186 | 24.094817 | 25.87235 | 25.29453 | 23.83339 | 25.29995 | 32.99865 | 33.21277 | 33.04081 | 32.78584 | 32.93244 | 33.18143 | 32.88068 | 32.838112 | 33.04378 | 32.98342 | 33.02978 | 37.3074 | 37.528755 | 37.077878 | 36.76383 | 36.98357 | 37.810941 | 38.56019 | 37.76419 | 37.14548 | 38.84324 | 38.04784 | 40.03113 | 40.33828 | 39.85898 | 39.46929 | 39.69675 | 40.385298 | 40.59501 | 40.14231 | 40.62678 | 41.6884 | 40.92716 | 0.02996364 | 0.02996818 | 0.02998636 | 0.02996818 | 0.02997727 | 0.02995 | 0.02998182 | 0.03000455 | 0.02997966 | 0.02997034 | 0.02997373 | 27.63429 | 26.40254 | 26.91299 | 26.98274 | 26.47085 | 26.34169 | 26.39955 | 28.14366 | 27.59713 | 26.25889 | 27.75891 | 0.005311593 | 0.005268508 | 0.005245169 | 0.3160659 | 0.2953926 | 0.3121802 | 2.618667 | 2.720898 | 2.771142
|  |  | 2 | 5.799346 | 7.147454 | 6.370273 | 5.576902 | 6.389307 | 6.842214 | 7.166869 | 5.802352 | 4.8982 | 6.714589 | 5.117965 | 22.53014 | 23.60306 | 23.08104 | 22.60113 | 23.27683 | 23.66797 | 23.83973 | 22.78959 | 21.68602 | 22.55252 | 21.54767 | 2.765204 | 2.667908 | 2.581704 | 2.449751 | 2.398598 | 2.350806 | 2.434392 | 2.517029 | 2.591485 | 2.999676 | 2.965557 | 0.2767339 | 0.2855806 | 0.2984366 | 0.2987502 | 0.3047845 | 0.2961633 | 0.3018336 | 0.3048208 | 0.3461148 | 0.4234091 | 0.4199891 | 200 | 20.64545 | 19.77273 | 19.40909 | 19.59091 | 19.77273 | 19.59091 | 19.47273 | 19.40909 | 19.80909 | 19.72542 | 19.26102 | 19.81525 | 24.92255 | 23.64825 | 24.21437 | 24.9158 | 24.15351 | 23.59702 | 23.24127 | 24.81488 | 25.65456 | 23.8788 | 25.50078 | 33.0219 | 33.21571 | 33.00464 | 32.7927 | 32.96281 | 32.85923 | 32.828144 | 33.03723 | 32.97276 | 33.01339 | 33.03874 | 41.14879 | 41.33942 | 40.83402 | 40.50147 | 40.51245 | 40.635348 | 40.7186 | 40.47963 | 42.5253 | 42.05068 | 41.27953 | 44.06691 | 44.35037 | 43.9786 | 43.64983 | 43.72344 | 43.75645 | 43.89946 | 43.691 | 46.17259 | 46.51462 | 45.70579 | 0.02995455 | 0.02995909 | 0.02997727 | 0.02997273 | 0.02998182 | 0.02997273 | 0.02997273 | 0.02998182 | 0.02997458 | 0.02996017 | 0.02997119 | 27.68775 | 26.316159 | 26.79607 | 27.36555 | 26.5521 | 25.94782 | 25.67567 | 27.33191 | 28.24604 | 26.87848 | 28.46633 | 0.005273322 | 0.005321712 | 0.005313288 | 0.3182548 | 0.2989441 | 0.3187447 | 2.90974 | 3.29862 | 3.284302
|  |  | 2.5 | 6.425418 | 7.426463 | 6.592979 | 6.44972 | 7.042011 | 7.301352 | 7.893546 | 6.201111 | 5.471286 | 7.22613 | 5.141973 | 30.03715 | 30.66906 | 30.21213 | 30.2458 | 30.672 | 30.79268 | 31.26049 | 30.10008 | 29.11192 | 30.23603 | 28.66309 | 3.192171 | 3.106565 | 2.944394 | 3.09437 | 2.97214 | 2.906211 | 2.951214 | 2.966598 | 3.15197 | 3.14746 | 3.213126 | 0.3960975 | 0.3871978 | 0.3910032 | 0.3822826 | 0.3796913 | 0.3842795 | 0.3727467 | 0.3889817 | 0.5056987 | 0.5087363 | 0.5216878 | 250 | 28.3 | 27.2 | 26.73636 | 26.95455 | 27.27273 | 26.98182 | 26.78182 | 26.69091 | 27.25455 | 27.29831 | 26.6661 | 27.25593 | 24.48912 | 23.15904 | 23.77895 | 24.17697 | 23.69421 | 23.10137 | 22.73267 | 24.59912 | 25.12024 | 23.3977 | 25.44576 | 33.21454 | 33.0055 | 32.79193 | 32.9267 | 33.156223 | 32.82272 | 33.046215 | 33.22023 | 33.01153 | 33.04383 | 33.00774 | 44.96598 | 45.38729 | 44.96386 | 44.61325 | 44.748231 | 44.759839 | 44.92555 | 44.50007 | 44.70938 | 45.30378 | 44.87356 | 49.14087 | 49.46713 | 49.08505 | 48.64314 | 48.74959 | 48.810776 | 48.85432 | 48.59871 | 50.03909 | 50.66549 | 50.37115 | 0.02996818 | 0.02997727 | 0.02996818 | 0.02996364 | 0.02997273 | 0.02996364 | 0.02996818 | 0.02997727 | 0.02997034 | 0.02997034 | 0.02997373 | 27.68129 | 26.2656 | 26.72335 | 27.27134 | 26.66635 | 26.00758 | 25.68388 | 27.56572 | 28.27222 | 26.54516 | 28.65889 | 0.005366864 | 0.005377797 | 0.005363322 | 0.3171543 | 0.2960082 | 0.3210521 | 3.469125 | 3.443469 | 3.534178
|  |  | 3 | 6.63965 | 7.711178 | 7.211363 | 7.041942 | 7.291103 | 7.620747 | 8.105401 | 6.112652 | 5.28473 | 7.26673 | 5.145896 | 37.92478 | 38.32059 | 38.13794 | 38.62021 | 38.37419 | 38.36063 | 38.3395 | 37.00894 | 36.05964 | 37.07936 | 35.72342 | 3.780523 | 3.80273 | 3.720546 | 3.463566 | 3.625535 | 3.702587 | 4.003691 | 3.956029 | 4.074886 | 4.217741 | 4.211743 | 0.4979882 | 0.4969529 | 0.4983357 | 0.4945345 | 0.4913752 | 0.4666179 | 0.4076633 | 0.4295037 | 0.5993609 | 0.5967479 | 0.6073407 | 300 | 36.81818 | 35.56364 | 34.90909 | 35.14545 | 35.53636 | 35.2 | 34.90909 | 34.64545 | 35.28182 | 35.44915 | 34.62712 | 35.39661 | 24.06324 | 22.66063 | 23.318643 | 23.8672 | 23.35302 | 22.93253 | 22.66242 | 24.54828 | 25.27131 | 23.29257 | 25.45906 | 33.002888 | 32.79181 | 32.95001 | 33.20915 | 33.06413 | 32.97328 | 33.18782 | 33.08093 | 32.97604 | 32.9793 | 33.02496 | 49.19643 | 49.56876 | 49.24937 | 48.8779 | 49.145539 | 50.17628 | 51.42095 | 50.86051 | 50.84568 | 51.93672 | 51.18439 | 54.44605 | 54.80429 | 54.50106 | 54.08716 | 54.3223 | 55.0937 | 55.71578 | 55.38681 | 57.16109 | 58.22495 | 57.58496 | 0.02996364 | 0.02998182 | 0.02997273 | 0.02998636 | 0.02998182 | 0.02997273 | 0.02998182 | 0.02997273 | 0.02997712 | 0.02997542 | 0.02997203 | 27.84376 | 26.46336 | 27.03919 | 27.33077 | 26.97856 | 26.63512 | 26.66611 | 28.50431 | 29.3462 | 27.51031 | 29.67081 | 0.005305695 | 0.005260034 | 0.005201864 | 0.3154251 | 0.2882253 | 0.3115499 | 4.390311 | 4.505967 | 4.523293
|  |  | 3.5 | 6.661313 | 7.709101 | 7.154231 | 6.757854 | 7.123138 | 7.604207 | 7.840987 | 6.11225 | 5.68484 | 7.65483 | 6.071962 | 46.73244 | 47.30189 | 47.00281 | 46.9388 | 47.11784 | 47.19789 | 47.10138 | 45.7819 | 45.62806 | 47.11681 | 46.31247 | 4.484771 | 4.462236 | 4.430705 | 4.365468 | 4.267085 | 4.465559 | 4.632472 | 4.700706 | 4.440903 | 4.30249 | 4.191281 | 0.6508839 | 0.6585314 | 0.664783 | 0.6654473 | 0.6754991 | 0.6644825 | 0.580016 | 0.5957461 | 0.8548641 | 0.8490921 | 0.8512574 | 350 | 46.58136 | 45.20678 | 44.71356 | 44.94407 | 45.21186 | 44.93729 | 44.72373 | 44.47288 | 44.9661 | 45.23898 | 44.61356 | 45.28305 | 24.02706 | 22.8385 | 23.42958 | 23.98462 | 23.46596 | 23.004 | 22.77355 | 24.45911 | 24.86501 | 22.94679 | 24.5461 | 32.98837 | 32.9676 | 33.00381 | 33.04248 | 33.00909 | 33.02821 | 33.03454 | 32.99136 | 32.96985 | 33.02162 | 33.03807 | 54.27756 | 54.56221 | 54.28558 | 53.94011 | 54.10703 | 54.85358 | 56.61002 | 55.99465 | 53.96392 | 54.43655 | 53.59229 | 61.1378 | 61.50325 | 61.29112 | 60.95286 | 61.2239 | 61.85418 | 62.72298 | 62.27232 | 62.97307 | 63.38335 | 62.56013 | 0.02996864 | 0.0299678 | 0.02997373 | 0.02997288 | 0.02998051 | 0.02998136 | 0.02997034 | 0.02997542 | 0.02997203 | 0.02997712 | 0.02998305 | 28.51183 | 27.30074 | 27.86028 | 28.35009 | 27.73304 | 27.46956 | 27.40602 | 29.15982 | 29.30591 | 27.24928 | 28.73739 | 0.005241763 | 0.005266458 | 0.005274847 | 0.3066141 | 0.2842934 | 0.3045921 | 4.747517 | 4.586784 | 4.495873
|  |  | 4 | 6.509269 | 7.585652 | 7.149552 | 6.747985 | 7.088578 | 7.570663 | 7.67196 | 6.103905 |  |  |  | 56.64933 | 57.68407 | 57.37113 | 57.24814 | 57.48647 | 57.72434 | 57.30231 | 55.95317 |  |  |  | 5.21356 | 5.038491 | 5.009013 | 4.882265 | 4.916003 | 5.020628 | 5.293885 | 5.286904 |  |  |  | 0.8836622 | 0.9071572 | 0.9253436 | 0.9175764 | 0.9081425 | 0.8968771 | 0.8062696 | 0.8401048 |  |  |  | 400 | 57.5322 | 56.23729 | 56.04407 | 56.15593 | 56.3 | 56.22203 | 56.07119 | 55.73051 | 55.97627 |  |  |  | 24.15312 | 22.98699 | 23.46248 | 23.97732 | 23.45605 | 23.04032 | 22.90399 | 24.44458 |  |  |  | 32.96239 | 32.99264 | 33.03203 | 33.0253 | 32.96463 | 33.03098 | 32.99595 | 32.96848 |  |  |  | 59.76666 | 59.96418 | 59.40226 | 58.9642 | 59.19813 | 60.05801 | 62.16484 | 61.29239 |  |  |  | 69.07772 | 69.52227 | 69.15169 | 68.63233 | 68.76849 | 69.50751 | 70.66186 | 70.14524 |  |  |  | 0.02997712 | 0.02997881 | 0.02997966 | 0.02997797 | 0.02997288 | 0.02997966 | 0.02997203 | 0.02997458 |  |  |  | 29.36668 | 28.02548 | 28.47149 | 28.85958 | 28.37205 | 28.06094 | 28.19788 | 29.73148
|  |  | 4.5 | 6.644345 | 7.737919 | 7.253935 | 6.826938 | 7.170551 | 7.5953 | 7.746127 | 6.300558 |  |  |  | 68.15626 | 69.07479 | 68.83656 | 68.64143 | 68.91074 | 69.08663 | 68.74681 | 67.40027 |  |  |  | 5.853206 | 5.758915 | 5.615485 | 5.49561 | 5.490749 | 5.646802 | 5.893671 | 5.905898 |  |  |  | 1.160305 | 1.165231 | 1.178163 | 1.174642 | 1.180929 | 1.16695 | 1.061576 | 1.080834 |  |  |  | 450 | 69.82881 | 68.52542 | 68.26102 | 68.37627 | 68.48475 | 68.41186 | 68.30508 | 67.95593 | 68.08644 |  |  |  | 24.05513 | 22.88233 | 23.33593 | 23.83434 | 23.40221 | 22.95198 | 22.81109 | 24.30276 |  |  |  | 32.999476 | 33.04025 | 33.00986 | 32.96128 | 32.99276 | 32.96728 | 32.97722 | 33.02332 |  |  |  | 65.14026 | 65.46122 | 64.8995 | 64.43956 | 64.63703 | 65.43494 | 67.78414 | 67.17475 |  |  |  | 77.36766 | 77.7388 | 77.31299 | 76.81839 | 77.08213 | 77.73271 | 78.97207 | 78.56146 |  |  |  | 0.02997373 | 0.02997797 | 0.02997881 | 0.02997288 | 0.02997288 | 0.02997288 | 0.02997119 | 0.0299822 |  |  |  | 29.90834 | 28.64125 | 28.95141 | 29.32995 | 28.89296 | 28.59878 | 28.70476 | 30.20866
|  |  | 5 | 6.81472 | 7.744986 | 7.240651 | 6.973802 | 7.288241 | 7.620662 | 7.87785 | 6.341001 |  |  |  | 81.23941 | 81.84734 | 81.61531 | 81.39693 | 81.69516 | 81.85321 | 81.55399 | 80.15614 |  |  |  | 6.408551 | 6.390962 | 6.188016 | 6.210564 | 6.146876 | 6.272231 | 6.480789 | 6.519344 |  |  |  | 1.366756 | 1.413469 | 1.41868 | 1.444271 | 1.436039 | 1.408782 | 1.302392 | 1.319752 |  |  |  | 500 | 83.47119 | 82.2 | 81.90678 | 81.98136 | 82.07797 | 81.98983 | 81.91356 | 81.45932 | 81.65424 |  |  |  | 23.91814 | 22.80763 | 23.31521 | 23.74873 | 23.32931 | 22.96635 | 22.74153 | 24.2571 |  |  |  | 33.03286 | 32.97262 | 32.97587 | 33.02253 | 33.03755 | 33.00702 | 33.03938 | 33.0181 |  |  |  | 71.06803 | 71.33385 | 70.78554 | 70.28729 | 70.668397 | 71.43366 | 73.80762 | 73.212058 |  |  |  | 85.46859 | 86.22995 | 85.73614 | 85.50586 | 85.80108 | 86.27619 | 87.53312 | 87.11815 |  |  |  | 0.02997881 | 0.02997203 | 0.02997288 | 0.02997627 | 0.02997458 | 0.02998051 | 0.02997203 | 0.02997712 |  |  |  | 30.32669 | 29.19859 | 29.50323 | 29.9593 | 29.47618 | 29.23859 | 29.22232 | 30.77644
|  |  | 5.5 | 6.788428 | 7.638033 | 7.140662 | 6.934223 | 7.265025 | 7.929404 | 8.122566 | 6.483981 |  |  |  | 95.37742 | 96.0935 | 95.53684 | 95.60307 | 95.86203 | 96.58182 | 96.75808 | 95.1673 |  |  |  | 7.261355 | 7.161708 | 7.291637 | 7.082898 | 7.070477 | 6.976623 | 6.981211 | 7.158953 |  |  |  | 1.688639 | 1.726888 | 1.703713 | 1.744869 | 1.732514 | 1.728588 | 1.72226 | 1.706877 |  |  |  | 550 | 98.98136 | 97.53898 | 97.34407 | 97.39153 | 97.49661 | 97.4 | 97.35763 | 97.33898 | 97.54915 |  |  |  | 23.8843 | 22.91689 | 23.45728 | 23.79964 | 23.29542 | 22.69419 | 22.46525 | 24.05922 |  |  |  | 32.97272 | 32.97493 | 33.01794 | 33.03387 | 32.98045 | 33.04359 | 33.00782 | 32.9632 |  |  |  | 77.50636 | 77.85577 | 77.68124 | 77.21008 | 77.35614 | 77.4724 | 77.52517 | 77.01312 |  |  |  | 95.29788 | 96.05697 | 95.63258 | 95.59923 | 95.61353 | 95.6843 | 95.67297 | 95.00085 |  |  |  | 0.02997966 | 0.02996864 | 0.02997797 | 0.02997119 | 0.02997373 | 0.02998051 | 0.02997627 | 0.02997288 |  |  |  | 31.14565 | 30.0786 | 30.74892 | 30.88254 | 30.3659 | 29.67081 | 29.44646 | 31.21818
|  |  | 6 | 6.769539 | 7.769847 | 7.236458 | 6.925402 | 7.261039 | 7.894156 | 8.039229 | 6.580604 |  |  |  | 112.0471 | 112.9587 | 112.4516 | 112.3043 | 112.7254 | 113.4 | 113.3518 | 112.1712 |  |  |  | 8.008253 | 7.888857 | 7.929911 | 7.850702 | 7.731121 | 7.660001 | 7.843928 | 7.865323 |  |  |  | 1.998938 | 2.037501 | 2.036351 | 2.046721 | 2.043455 | 2.042646 | 2.048575 | 2.008538 |  |  |  | 600 | 116.8847 | 115.2847 | 115.1153 | 115.1814 | 115.2763 | 115.239 | 115.2085 | 115.2051 | 115.4644 |  |  |  | 23.91165 | 22.82992 | 23.38114 | 23.77693 | 23.28039 | 22.71704 | 22.56107 | 23.96507 |  |  |  | 32.98119 | 33.019764 | 33.0376 | 33.00233 | 32.96143 | 33.0312 | 33.0203 | 32.96567 |  |  |  | 83.89421 | 84.36492 | 84.16774 | 83.76162 | 83.86893 | 84.08315 | 84.05656 | 83.4517 |  |  |  | 104.9568 | 105.8308 | 105.6252 | 105.3277 | 105.4055 | 105.61 | 105.6477 | 104.6179 |  |  |  | 0.02997712 | 0.02998136 | 0.02997627 | 0.02997712 | 0.02997034 | 0.02997203 | 0.02996949 | 0.02997373 |  |  |  | 31.9199 | 30.71877 | 31.31105 | 31.62763 | 31.01151 | 30.37704 | 30.405 | 31.83039
[25 empty] | x2 | 0.07674906 | 0.06650722 | 0.07477287 | 0.07460234 | 0.0597316 | 0.04622781 | 0.03213962 | 0.03369678 |  |  | x2 | 0.07115225 | 0.07316219 | 0.07070766 | 0.07319473 | 0.07331641 | 0.07488603 | 0.08431256 | 0.07851467 |  |  |  |  | x2 | 2.565131 | 2.602682 | 2.58803 | 2.564028 | 2.590429 | 2.610843 | 2.650747 | 2.623408
[25 empty] | x | 0.7019831 | 0.7768795 | 0.7512647 | 0.7436416 | 0.8504555 | 0.9222798 | 1.024797 | 1.031695 |  |  | x | -0.1394107 | -0.1440731 | -0.1282897 | -0.1399157 | -0.1435095 | -0.1548804 | -0.2228417 | -0.1891603 |  |  |  |  | x | 3.264936 | 3.038484 | 3.1145 | 3.256119 | 3.09515 | 2.980415 | 2.685735 | 2.829927
[25 empty] | c | 1.06115 | 0.8640223 | 0.7538169 | 0.6948788 | 0.4996738 | 0.5144145 | 0.5319182 | 0.512358 |  |  | c | 0.2941832 | 0.2953076 | 0.2793525 | 0.2878091 | 0.2980695 | 0.3042282 | 0.3529833 | 0.3309997 |  |  |  |  | c | 2.391346 | 2.296977 | 2.389912 | 2.432904 | 2.456131 | 2.415406 | 2.670971 | 2.912391
Note on EB6: Termination LPM sensor has problem I t needs to be calculated.
Note on EE6: Owner: termination flow meter broke