## 1-10001_Conflat_core
Core	Tube Core / 1-10001	Core #		B-S14	B13	B15	16	B17	B18	B21	S22	S-B23	S24	B19	B20	B25	26	B27	28	S29	S30	31	B34	--	S32	B33	S35	S36	B37
Rev		Rev #	1	2	3	4	4	4	4	5	5	5	5	6	6	6	6	6	6	7	7	8	8	9	10	10	11	12	12			16	17	18	19	20	21	22	23	24	25	26	27	28	29	30	31	32
Measure- / Ments	Weight	gm		85.935	--	92.17	92.424		93.449	96.634	91.08	90.702	94.975			92.14	92.03	93.841	93.728	98.316	99.87	94.01	97.819		91.872	95.66	97.534	92.018	93.565
	500VAC HiPot	Pass/Fail		Pass	Pass	--	Pass		pass								pass		pass	Fail	--	Pass	Pass		Pass	Fail	Pass	Pass	Pass
	500VDC Megger	Mohms		6.82	99	0.08	27.5	0.48	1.99	0.089	0.084	0.085	0.061	0.134	0.096	0.084	0.08	0.93	4.74	0.027	0.048	0.608	1.81		6.89	0.392	0.556	5.71	28.6
	Inside Restance	Ohms		0.017	0.015	0.027	0.025	0.028	0.23	0.014	0.015	0.017	0.011	0.03	0.041	0.011	0.012	0.018	0.015	0.02	0.022	0.013	0.023		0.017	0.022	0.023	0.017	0.017
	Outside Restance	Ohms		0.167	0.364	0.114	0.129	0.664	0.498	0.299	0.189	0.541	0.258	0.331	0.485	0.433	0.487	0.258	0.213	0.1	0.082	0.094	0.166		0.168	0.087	0.19	0.185	0.175
	Capacitance	nF		--		--	2.44		2.8		2.6	2	2.3	2.85		2.33	2.12		2.64	5.26	--	--	4.9		--	1.7	4.8	2.4	3.22
	Xmission speed	c		0.345	0.31	--	0.3		0.26										0.18	--	--	--	0.28		0.22	--	--	0.27	0.26
		By, date							AR,4/13/16														AR,3/2/16		AR,615/16			AR,6/19/16	AR,7/20/16
	Impedance	Ohms		2.2	3.57	2.65	2.7		2.3	2.2				3.6	2.8	3.4	2.9	1.9	2.54	2.85	1.8	--	2.7		3	3.2	2.61	2.7	2.9
		By, date		rdg, 1/xx/16					AR,4/13/16							Rdg, 7/25/16	rdg, 7/22/16		BENT		rdg, 1/xx/16	NOT USED	AR,3/10/16		AR2/25/16	AR,3/2/16	AR,3/30/16	AR,6/19/16	AR,7/20/16
Calc'd	Dielectric Constant	[Dc]		6.30	2.39	4.34	4.18		5.76	7.56				2.82	4.67	3.17	4.35	10.14	5.67	3.75	9.41		9.24		7.49	6.58	9.89	5.02	4.35
	Xm Speed	c		0.40	0.65	0.48	0.49		0.42	0.36				0.60	0.46	0.56	0.48	0.31	0.42	0.52	0.33		0.33		0.37	0.39	0.32	0.45	0.48
	Xm Speed c/c (theory)			0.87	0.48		0.61		0.62										0.43				0.85		0.60			0.60	0.54
Notes				4x!					no reaction
Usage	IN								08/11/16			S-11/18/15															04/16/16
	Out								08/24/16			11/27/15															06/14/16
	Location								BE-conflat																		SRI
Specifi- / Cations	Base Structural		30" Long 316ss	30" Long 316ss	30" Long 316ss	24" Long 316ss				24" Long 316ss				24" Long 316ss						24" Long 316ss		24" Long 316ss		24" Long 316ss	24" Long 316ss		24" Long 316ss	24" Long 316ss	24" Long 316ss	xxxx	xxxx	xxxx	xxxx	xxxx	xxxx
	Structural surface		Bead blast	bead blast	bead blast	bead blast				bead blast				bead blast						bead blast		bead blast		bead blast	bead blast		bead blast	bead blast	bead blast	bead blast	bead blast	bead blast	bead blast	bead blast	bead blast	bead blast	bead blast	bead blast	bead blast	bead blast
	Base Coat layer1		.002 Sprayed Copper	.002 Sprayed Nickel	.002 Sprayed Nickel	.002 Sprayed Nickel				.002 Sprayed Copper				.002 Sprayed Copper						.002 Sprayed Copper		.002 Sprayed Copper		.002 Sprayed Copper	.002 Sprayed Copper		.002 Sprayed Copper	Nickel / Silver	Nickel / Silver	Cu		Au		Au	Cu
	Surfacing		Light sand radial	Light sand radial	Light sand radial	Light sand radial				Light sand radial				Light sand radial						Light sand radial		Light sand radial		Light sand radial	Light sand radial		Light sand radial	Light sand Draw	Light sand Draw			Draw	Draw	Draw	Draw	Draw	Draw	Draw	Draw
	Dialetric layer2	mils	11	11	11	11	11	11	11	12	12	12	12	12	12	12	12	12	12	11	11	16	16	16	16	16	16	12	12
		Material	Yttrium Zirconia	Alumina 64 to 10	Alumina 64 to 10	Alumina 64 to 10				Alumina 64 to 10um				Alumina 64 to 10um						Cleaned Zirconia		Cleaned Zirconia		Cleaned Zirconia	Alumina 64 to 10		Cleaned Zirconia	Alumina 64 to 10um	Alumina 64 to 10um	Al		Alumina 64 to 10
	Surfacing		Light sand radial	Light sand radial	Light sand radial	Light sand radial				Light sand radial				Light sand radial						Light sand radial		Light sand radial		Light sand radial	Light sand radial		Light sand radial	Light sand Draw	Light sand Draw			Draw	Draw	Draw	Draw	Draw	Draw	Draw	Draw
	RL1 layer3		.003" Sprayed Nickel	.003" Sprayed Nickel	.003" Sprayed Nickel	.003" Sprayed Nickel				.003" Sprayed Nickel				.003" Spray Permalloy						.003" Sprayed Nickel		2000 A Palladium		.002" Sprayed Nickel	.003" Sprayed Nickel		2000 A Pd90% Rh10%	TiN/Ti/Ni/2500APd/Rh	TiN/Ti/Ni/2500APd/Rh	Ni		Ti/TiN	Ni Spheres	Ni Dendridic
	Surfacing		Light sand radial	Light sand radial	Light sand radial	Light sand radial				Light sand radial				Light sand radial						Light sand radial				Light sand radial	Light sand radial							Draw	Draw	Draw	Draw	Draw	Draw	Draw	Draw
	RL1 mod1 layer4				.001" Alumina 64 to 10	.001" Alumina 64 to 10				.001" Alumina 64 to 10				.001" Alumina 64 to 10						.001" Cleaned Zirconia		.003" Sprayed Nickel		.002" Alumina 64 to 10	.001" Alumina 64 to 10		.003" Sprayed Nickel	.003" Sprayed Nickel	.003" Sprayed Nickel
	Surfacing		Light sand radial	Light sand radial	Light sand radial	Light sand radial				Light sand radial				Light sand radial						Light sand radial		Light sand radial		Light sand radial	Light sand radial		Light sand radial					Draw	Draw	Draw	Draw	Draw	Draw	Draw	Draw
	RL2 layer5																					.001 Alumina 64 to 10					.001 Alumina 64 to 10			Ni		Ti/TiN	Ni Spheres	Ni Dendridic
	RL2 mod1
	RL3																															PdRh
	RL3 mod1																															90-10
	RL4																															Ni
	RL4 mod1
	RL5
	RL5 mod1

## 1-10220_Conflat_heater_core
Core	Tube Core / 1-10221	Core #	S38	B39	40 out	41 out	42 out	43 out
+++++++++++++++++++++++++++++++++++++++++++++++++++++++++++++++		Rev #	1-10220-2	1-10220-2	1-10220-3	1-0220-3	1-10220-4	1-10220-05
Measure- / Ments	Weight	gm	107.195	110.219
	500VAC HiPot	Pass/Fail	Pass	Pass	FAIL	FAIL	pass	fail
	500VDC Megger	Mohms	20.3	90.3	0.005	0.005	0.15	0.003
	Inside Restance	Ohms	0.02	0.02	0.018	0.016	0.013
	Outside Restance	Ohms	0.343	0.199	0.378	0.416	0.375
	Capacitance	nF	4.6	2.78	4.519	6.9	6.942
	Xmission speed	c	0.25	0.23			0.295	0.262
		By, date
	Impedance	Ohms	1.9	1.85
		By, date
Calc'd	Dielectric Constant	[Dc]	8.44	8.91
	Xm Speed	c	0.34	0.34
	Xm Speed c/c (theory)		0.73	0.69
Notes				Shorted	out nerver	out never	epoxy	short
Usage	IN		08/11/16	08/24/16	used	used	damage
	Out			08/29/16
	Location		SRI	BE-Conflat
Specifi- / Cations	Base Structural		24" Long	24" Long
	Structural surface		bead blast	bead blast
	Base Coat layer1		.002 Sprayed Nickel	.002 Sprayed Nickel
	Surfacing		Light sand radial	Light sand radial
	Dialetric layer2	mils	11	11
		Material	Alumina 64 to 10	Alumina 64 to 10
	Surfacing		Light sand radial	Light sand radial
	RL1 layer3		.003" Sprayed Nickel	.003" Sprayed Nickel
	Surfacing		Light sand radial	Light sand radial
	RL1 mod1 layer4			.001" Alumina 64 to 10
	Surfacing		Light sand radial	Light sand radial
	RL2 layer5
	RL2 mod1
	RL3
	RL3 mod1
	RL4
	RL4 mod1
	RL5
	RL5 mod1

## IPB
Core	Tube Core / 1-10209	Core #		13B	16B	17B	18	19B	26B	27B-S		20B	22B	23B	24 out	25B	28B	29B	30B	31B	32B	33S	34 out	35 OUT	36B-foil/Pd	37B	38 foil core	39 foil core	40b	41
Rev		Rev #	1		2	2		3	3	3	4	5	6	7	7	8	9	9	10	10	11	11	12	12	1-10336-01	1-10209-15	1-10336 -03	1-10336-03	1-10209-16	1-10209-16					26	27	28	29	30	31	32
Measure- / Ments	Weight	gm			80.433	81.451	75.482	-------------	77.249	78.955		80.741	80.198	77.47	78.51	78.305	77.872	78.071	78.884	78.074	78.826	78.839			76.583	77.742			81.412	83.267
	500VAC HiPot	Pass/Fail		PASS			PASS		pass	pass			Pass	pass	fail	pass	pass	pass	pass	PASS	PASS	PASS	FAIL	FAIL	PASS	pass	pass	pass	pass	pass
	500VDC Megger	Mohms		0.317	0.355	0.868	107	1.43	0.498	0.694		0.593	2.5	18.64	8.21	0.188	0.588	0.668	0.265	0.494	2.41	0.23	0.005	0.004	1.901	1.081			12.41	13.2
	Inside Restance	Ohms		0.098	0.012	0.011	0.44	0.076	0.01	0.009		0.011	0.008	0.017	0.017	0.016	0.01	0.009	0.01	0.01	0.01	0.009	0.014	0.14	0.007	0.007			0.018	0.016
	Outside Restance	Ohms		0.188	0.054	0.055	0.188	0.069	0.218	0.174		0.098	0.091	0.197	0.216	1.575	0.188	0.206	0.138	0.191	0.17	0.185	0.266	0.246	0.128	0.323			0.101	0.081
	Capacitance	nF			3.4	4.89	4.21	4.51	2.08	2.07		3.37	4.67	3.97	4.09	4.1	2.1	2.17	2.151	2.22	2.267	2.271	7.567	5.02		3.559			1.951	2.79
	Xmission speed	c				0.16	0.221	0.23	0.23	0.25				0.2	0.26	0.41	0.28	0.291	0.245	0.227	0.231	0.219			0.136	0.26			0.268	0.241
		By, date					AR-8/23/16												AR-10/19/16	AR-10/19/16	AR-10/19/16	AR-10/19/16			RC-12/13/16				AR-2/28/2017	02/28/17
	Impedance	Ohms				1.85		1.86	1.73	1.55		1.9	2.38	2.06	1.8	1.72	1.66	1.65	1.79	1.85	1.9	1.81				1.85			1.7	1.78
		By, date																	AR-10/19/16	AR-10/19/16	AR-10/19/16	AR-10/19/16							AR-2/28/2017	02/28/17
Calc'd	Dielectric Constant	[Dc]				8.91		8.81	10.18	12.69		8.44	5.38	7.18	9.41	10.30	11.06	11.19	9.51	8.91	8.44	9.30	…			8.91			10.55	9.62
	Xm Speed	c				0.34		0.34	0.31	0.28		0.34	0.43	0.37	0.33	0.31	0.30	0.30	0.32	0.34	0.34	0.33				0.34			0.31	0.32
	Xm Speed c/c (theory)					0.48		0.68	0.73	0.89		0.00	0.00	0.54	0.80	1.32	0.93	0.97	0.76	0.68	0.67	0.67				0.78			0.87	0.75
Notes				PERMALLOY			null core permalloy		thermocouple died at 400C						BENT NEVER USED	Damage	damaged at temp 300c	thermocouple died at 400C	0.102ohms at 220c 2/27/2017	damaged at 600c short-2k(last 24 hours)	Some section burn use full 12/14/16 back to IPB 3		cracked after 3 weeks soaking in DI R Ended up at 1.13 MegOHMS, heating in oven for 24 hours at 125F	After 3 days soaking in DI R ended up at 1.13 Meg OHM Heating in Oven for 24 hours at 125F	foil /pd 50% Gap by Mike				0.101 ohm at room temperature 3/6/2017
Measurement	Xm Speed	c							16.5/5.6(ns)=0.25c	16.5”/5.2(ns)=0.269c		2.94642857142857						16.5”/5.7(ns)=0.245c	16.5”/4.7(ns)=0.297c at temp 140c		16.5”/4.7(ns)=0.297c					16.5”/4.6(ns)=0.303c 2/20/17,300volts			16.5”/4.8(ns)=0.291c 3/6/17,92C
									02/16/17	02/16/17								02/16/17	02/27/17		02/16/17
																			core is teared apart							16.5’/5.5(ns)=0.254c 3/3/2017(25volts)
Usage	IN			08/19/16					08/18/16	09/08/16		08/19/16	03/30/16	07/06/16		06/29/16	08/19/16	09/29/16	11/01/16	11/29/16	11/30/16	02/10/17			12/09/16	01/18/17			03/06/17
	Out			08/22/16					09/26/16	02/10/17		09/08/16	06/29/16	07/22/16		07/06/16	09/08/16	10/31/16	03/02/17	11/30/16	12/09/2016 (1/26/2017)				12/14/16
	Location			IPB2					IPB1	SRI-IPB2		IPB2	BEC-IPB2	IPB2			IPB2	IPB1	IPB1	IPB3	IPB3	IPB2			IPB3	IPB3			IPB1
Specifi- / Cations	Base Structural				18" Long Inconel	18" Long Inconel		18" Long Inconel	18" Long Inconel	18" Long Inconel	18" Long Inconel	18" Long Inconel	18" Long Inconel	18" Long Inconel	18" Long Inconel	18" Long Inconel	18" Long Inconel	18" Long Inconel	18" Long Inconel		18" Long Inconel			18" Long Inconel				xxxx	xxxx	xxxx	xxxx	xxxx	xxxx
	Structural surface				None	None		None	None	None	None	None	None	bead blast Alumina	bead blast Alumina	bead blast Alumina	None	None	Electro plate	Electro plate													bead blast	bead blast	bead blast	bead blast	bead blast	bead blast	bead blast	bead blast	bead blast	bead blast	bead blast
	Base Coat layer1				.001 Electro plate Copper	.001 Electro plate Copper		.001 Electro plate Copper	.001 Electro plate Copper	.001 Electro plate Copper	.001 Electro plate Copper	.001 Electro plate Copper	.001 Electro plate Copper	.001 Sprayed Ni plate Silver	.001 Sprayed Ni plate Silver	.002 Sprayed Copper	.001 Electro plate Copper	.001 Electro plate Copper	.001 Electro plate Copper	.001 Electro plate Copper	.001 Electro plate Copper	.001 Electro plate Copper				0.011			0.002” copper metco 55 corse				Cu		Au		Au	Cu
	Surfacing				Bead Blast Alumina	Bead Blast Alumina		Bead Blast Alumina	Bead Blast Alumina	Bead Blast Alumina	Bead Blast Alumina	Bead Blast Alumina	Bead Blast Alumina	None	None	Bead Blast Alumina	Bead Blast Alumina	Bead Blast Alumina	Bead Blast Alumina	Bead Blast Alumina	Bead Blast Alumina	Bead Blast Alumina							wet/dry paper 400 grit						Draw	Draw	Draw	Draw	Draw	Draw	Draw	Draw
	Dialetric layer2	mils			11	11		11	11	11	11	11	11	11	11	11	11	11	11				11			11	11
		Material			Alumina 64 to 10 um	Alumina 64 to 10 um		Alumina 64 to 10 um	Alumina 64 to 10 um	Alumina 64 to 10 um	Zirconia Hafnium 100 um	Zirconia Hafnium 100 um	Alumina 64 to 10um	Alumina 64 to 10um	Alumina 64 to 10um	Alumina 64 to 10um	Metco 6051 alumina	Metco 6051 alumina	Metco 6051 alumina	Metco 6051 alumina	Metco 6051 alumina	Metco 6051 alumina				Factory Mullite			50% Metco 6051, 50% SiO2 over spay +.002” sand				Al		Alumina 64 to 10
	Surfacing				Light sand radial	Light sand radial		Light sand radial	Light sand radial	Light sand radial	Light sand radial	Light sand radial	Light sand radial	Draw Diamond File	Draw Diamond File	Draw Diamond File	600 grit diamond	600 grit diamond	600 grit diamond	600 grit diamond	150 grit diamond	150 grit diamond				220 grit diamond			wet/dry paper 400 grit						Draw	Draw	Draw	Draw	Draw	Draw	Draw	Draw
	RL1 layer3				.004" Sprayed Nickel	.004" Sprayed Nickel		1,000 Angs Pd 6" Center	1,000 Angs Pd 6" Center	1,000 Angs Pd 6" Center	3,000 Angs Pd 6" Center	500 Angs TiN 300 Angs Nickel	500 Angs TiN	500 Angs TiN, 500 Angs Ti	500 Angs TiN, 500 Angs Ti	500 Angs TiN, 500 Angs Ti	3,000 Angs Pd 6" Center	3,000 Angs Pd 6" Center	2000A thick	2000A thick	2000A thick	2000A thick	3000A-220G	3000A-220G		PVD palladium 2,000A thick, 12 inch center section, overlap Copper by .50"			PVD palladium 1,500A thick, 12 inch center section, overlap Copper by .50"				Ni		Ti/TiN	Ni Spheres	Ni Dendridic
	Surfacing				Light sand radial	Light sand radial		Light sand radial	Light sand radial	Light sand radial	None	None	None	None	None	None	Light sand radial	Light sand radial	none	none	none	none													Draw	Draw	Draw	Draw	Draw	Draw	Draw	Draw
	RL1 mod1 layer4							.004" Sprayed Nickel	.004" Sprayed Nickel	.004" Sprayed Nickel	.004" Sprayed Nickel	.004" Sprayed Nickel	2,500Angs Pd90% Rh10%, 50Angs Ni	2,500Angs Pd90% Rh10%, 50Angs Ni	2,500Angs Pd90% Rh10%, 50Angs Ni	10,000Angs Pd75%Ag25%	Metco 56C-NS Nickel thickness 004”	Metco 56C-NS Nickel thickness 004”	Metco 56C-NS Nickel	Metco 56C-NS Nickel	Metco 56C-NS Nickel	Metco 56C-NS Nickel				Apply Dendritic process -147/+20 micron sized, .004” Pure Nickel Plasma Spray Copper on ends .003” thick			Apply Dendritic process -147/+20 micron sized, .002” Pure Nickel Plasma Spray Copper on ends .002” thick
	Surfacing							Light sand radial	Light sand radial	Light sand radial	Light sand radial	Light sand radial	None	None	None	None	Light sand radial	Light sand radial	400 grit diamond	400 grit diamond	400 grit diamond	400 grit diamond				220 grit diamond									Draw	Draw	Draw	Draw	Draw	Draw	Draw	Draw
	RL2 layer5												.004" Sprayed Nickel	.004" Sprayed Nickel	.004" Sprayed Nickel	.004" Sprayed Nickel 3.5" ends																	Ni		Ti/TiN	Ni Spheres	Ni Dendridic
	Surfacing												Draw Diamond File	Draw Diamond File	Draw Diamond File	Draw Diamond File Ends Only
	RL3																																		PdRh
	RL3 mod1																																		90-10
	RL4																																		Ni
	RL4 mod1
	RL5
	RL5 mod1

## 1-10305_WET1_T-Rod
Core	Tube Core / 1-10305	Core #
Rev		Rev #	??	1	2	3	4	5	??
Measure- / Ments	Weight	gm		80.433	81.451	79.867	77.249	78.955
	500VAC HiPot	Pass/Fail					pass	pass
	500VDC Megger	Mohms		0.355	0.868	1.43	0.498	0.694
	Inside Restance	Ohms		0.012	0.011	0.076	0.01	0.009
	Outside Restance	Ohms		0.054	0.055	0.069	0.218	0.174
	Capacitance	nF		3.4	4.89	4.51	2.08	2.07
	Xmission speed	c			0.16	0.23	0.23	0.25
		By, date
	Impedance	Ohms	9.8	22	22	22	22	22	7.5
		By, date
Calc'd	Dielectric Constant	[Dc]	0.62	6.03	6.03	6.03	6.03	6.03	7.19
	Xm Speed	c	1.27	0.41	0.41	0.41	0.41	0.41	0.37
	Xm Speed c/c (theory)				0.39	0.56	0.56	0.61
Notes
Usage	IN
	Out
	Location
Specifi- / Cations	Base Structural		4.70" Al	4.70" TTZ	4.70" TTZ	4.70" TTZ	4.70" TTZ	4.70" TTZ
	Structural surface		Hard anodize	Radial Diamond File	Draw Diamond File	Draw Diamond File	Draw Diamond File	Draw Diamond File
	Base Coat layer1			800 Angs Ti Adhesion	800 Angs Ti Adhesion	800 Angs Ti Adhesion	800 Angs Ti Adhesion	800 Angs Ti Adhesion
	Surfacing			None	None	None	None	None
	Dialetric layer2	mils	4	47	47	47	47	47	35
		Material		Hard anodizing	TTZ (wall thickness)	TTZ (wall thickness)	TTZ (wall thickness)	TTZ (wall thickness)	Si3N4 (wall thickness)
	Surfacing			None	None	None	None	None
	RL1 layer3			50 Angs Ni Seal	3,000 Angs Silver Null	50 Angs Ni Seal	50 Angs Ni Seal	50 Angs Ni Seal
	Surfacing			None	None	None	None	None
				3,000 Angs Pd Reaction	None	3,000 Angs Pd Reaction	3,000 Angs Pd90%Rh10% Reaction	3,000 Angs Pd75% Ag25% Reaction

	RL2 layer5
	Surfacing
	RL3
	RL3 mod1
	RL4
	RL4 mod1
	RL5
	RL5 mod1

## DT-36"core
Core	DT-36” core	Core #	T1000	T1001	T1002	T1003	T1004	T1005	T1006	T1007	T1008	T1009
Rev		Rev #	1-10335-03	1-10335-03	1-10335-03	1-10335-03	1-10335-03	1-10335-03	1-10335-03	1-10335-03	1-10335-03	1-10335-07
Measure- / Ments	Weight	gm	151.493	155.094	149.882	148.567	151.184	145.825	142.443	149.473	139.012	141
	500VAC HiPot	Pass/Fail	fail	fail	fial	fail	fail	FAIL	PASS	PASS	fail	PASS
	500VDC Megger	Mohms	0.443	0.02	0.049	0.033	0.116	0.206	2.57		3.4	1.15
	Inside Restance	Ohms	0.002	0.009	0.001	0.001	0.001	0.002	0.002	0.009	0.001	0.009
	Outside Restance	Ohms	0.04	0.034	0.041	0.053	0.042	0.126	0.111	0.55	0.067	0.087
	Capacitance	nF/100kF	4.861	3.86	4.26	4.68	5.17	4.401	5.461		10.014	7..069
	Xmission speed	c	0.33	0.174	0.281	0.281	0.261	0.278	0.337	0.31	0.229	0.389
		By, date	09/21/16	09/21/16	10/06/16	10/06/16	10/06/16	11/21/2016	11/21/2016	1/18/2017	1/18/2017	03/16/17
	Impedance	Ohms						2.54	2.44			1.81
		By, date	Robert	Robert	Robert	Robert	Robert	AMIR	AMIR			AMIR
Calc'd	Dielectric Constant	[Dc]
	Xm Speed	c
	Xm Speed c/c (theory)
Notes			TUBE 1	Short 1.04 ohms	TUBE 4	TUBE 5	TUBE 3	TUBE 6	TUBE 7	TUBE 8	TUBE 11	TUBE 12
Usage	IN			TUBE 2
	Out
	Location
Specifi- / Cations	Base Structural
	Structural surface
	Base Coat layer1
	Surfacing
	Dialetric layer2	mils
		Material
	Surfacing
	RL1 layer3
	Surfacing		Light sand radial	Light sand radial
	RL1 mod1 layer4			.001" Alumina 64 to 10
	Surfacing		Light sand radial	Light sand radial
	RL2 layer5
	RL2 mod1
	RL3
	RL3 mod1
	RL4
	RL4 mod1
	RL5
	RL5 mod1